## Sheet1
Ref.
DOI | 10.1016/j.jpowsour.2017.09.048
| Battery type |  |  | LFP battery |  |  | NMC battery
| Parameter | Symbol | Unit | Anode | Separator | Cathode | Anode | Separator | Cathode
| Electrode thickness Li (m) | Li | [m] | 4.3e-05 | 2.5e-05 | 8e-05 | 5e-05 | 2e-05 | 7.5e-05
| Particle radius Rs,i(m) | Rs,i | [m] | 1e-05 |  | 5e-08 | 1.1e-05 |  | 6.5e-06
| Active material volume fraction | εs,i |  | 0.63 |  | 0.492 | 0.65 |  | 0.44
| Electrolyte volume fraction | εe,i |  | 0.25 | 0.55 | 0.408 | 0.323 | 0.55 | 0.46
| Electrode plate area | Acell | [m2] | 0.27 |  |  | 0.25
| Maximum solid concentration | Cmax s,i | [mol/m3] | 31423 |  | 22846 | 31423 |  | 49000
| Initial state of charge | SOCi0 |  | 0.743 |  | 0.006 | 0.8 |  | 0.46
| Electrolyte's initial concentration | Ce,0 | [mol/m3] |  | 1200 |  |  | 1200
| Bruggman exponent Bruggi | Brugg i |  | 2 | 2 | 2 | 2.8 | 2.8 | 2.8
| Solid-electrolyte interface resistance | Rfilm,i | [Ohm/s] | 0.003 |  |  | 0.029
| Solid phase Liþ diffusion | D s,i | [m2/s] | 1.2e-14 |  | 1.5e-19 | 1.6e-14 |  | 1e-14
| Electrolyte Liþ diffusion | De | [m2/s] | 1.34e-10 |  |  | 2e-10
| Conductivity of electrolyte | k e | [S/m] | 0.35 |  |  | 0.29
| Conductivity of solid phase | k s,i | [S/m] | 100 |  | 0.5 | 100 |  | 10
| Reaction rate constant | ki | [Am2.5/m1.5] | 2.6e-11 |  | 2.8e-13 | 8.8e-11 |  | 5.8e-11
| Transference number | t+ 0(S/m) | [S/m] | 0.363 |  |  | 0.363
| activity coefﬁcient b | b |  | 5 |  |  | 1.5